## Sheet1
One Touch Methods | Xpress |  |  | iPrep 12
| Digestion Temp. | Ramp Time | Hold Time | Digestion Temp. | Ramp Time | Hold Time
Aluminum Alloy | 190 | 20-25 | 15 | 190 | 30 | 15
Aluminum Oxide | N/A | N/A | N/A | 270 | 30 | 20
Animal Tissue | 200 | 20-25 | 15 | 200 | 30 | 15
Automotive Catalyst | N/A | N/A | N/A | 210 | 30 | 30
Blood - Human | 200 | 20-25 | 15 | 200 | 30 | 15
Boric Acid HF Neutralization | N/A | N/A | N/A | 170 | 30 | 10
Cannabis | 210 | 20-25 | 15 | 210 | 30 | 15
Carbon | 210 | 20-25 | 15 | 210 | 30 | 15
Cement | N/A | N/A | N/A | 175 | 30 | 15
Ceramic | N/A | N/A | N/A | 200 | 30 | 15
Ceramic, Fused Silica | N/A | N/A | N/A | 180 | 30 | 20
Char - Sulfuric Acid | N/A | N/A | N/A | 260 | 30 | 15
Clay | N/A | N/A | N/A | 200 | 30 | 15
Coal - Anthracite (Step 1) | N/A | N/A | N/A | 200 | 30 | 15
Coal - Anthracite (Step 2) | N/A | N/A | N/A | 200 | 30 | 15
Coal Ash | N/A | N/A | N/A | 210 | 30 | 15
Co-Cr Alloy (Step 1) | N/A | N/A | N/A | 200 | 30 | 15
Co-Cr Alloy (Step 2) | N/A | N/A | N/A | 200 | 30 | 10
Copper Ore | 200 | 20-25 | 10 | 200 | 30 | 10
Diesel Fuel | N/A | N/A | N/A | 200 | 30 | 15
Easy Prep Clean | N/A | N/A | N/A | 180 | 30 | 10
Epoxy Resin | N/A | N/A | N/A | 150 | 30 | 10
Feed Grain | 200 | 20-25 | 15 | 200 | 30 | 15
Fertilizer - AOAC 2006.03 | 200 | 20-25 | 20 | 200 | 30 | 20
Filter - Polycarbonate Membrane | 200 | 20-25 | 15 | 200 | 30 | 15
Filter- Cellulose Paper | 200 | 20-25 | 10 | 200 | 30 | 10
Filter- Membrane | 200 | 20-25 | 15 | 200 | 30 | 15
Food | 210 | 20-25 | 15 | 210 | 30 | 15
Hair | 180 | 20-25 | 15 | 180 | 30 | 15
Infant Formula | 200 | 20-25 | 15 | 200 | 30 | 15
Iron Ore | N/A | N/A | N/A | 200 | 30 | 10
Iron-Chrome Alloy | N/A | N/A | N/A | 210 | 30 | 15
Kerosene | N/A | N/A | N/A | 200 | 30 | 15
Kevlar | N/A | N/A | N/A | 230 | 30 | 30
Limestone | N/A | N/A | N/A | 200 | 30 | 15
Make-up, Liquid | N/A | N/A | N/A | 200 | 30 | 15
Mill Tailings (Step 1) | N/A | N/A | N/A | 270 | 30 | 30
Mill Tailings (Step 2) | N/A | N/A | N/A | 200 | 30 | 20
Nickel-Chrome Alloy | N/A | N/A | N/A | 200 | 30 | 15
Nylon | 200 | 20-25 | 15 | 200 | 30 | 15
Paint - Water Based | N/A | N/A | N/A | 200 | 30 | 15
Paint Chip | 180 | 20-25 | 15 | 180 | 30 | 15
Pharmaceutical | 210 | 20-25 | 15 | 210 | 30 | 15
Plant Material | 200 | 20-25 | 10 | 200 | 30 | 10
Platinum Metal | 180 | 20-25 | 30 | 180 | 30 | 30
Polyethylene | 200 | 20-25 | 15 | 200 | 30 | 15
Polypropylene | 210 | 20-25 | 15 | 210 | 30 | 15
Precious Metal Ore (Step 1) | N/A | N/A | N/A | 200 | 30 | 20
Precious Metal Ore (Step 2) | N/A | N/A | N/A | 180 | 30 | 10
PVC | 210 | 20-25 | 15 | 210 | 30 | 15
ROHS | 200 | 20-25 | 15 | 200 | 30 | 15
Rubber | 200 | 20-25 | 30 | 200 | 30 | 30
Rutile Ore | N/A | N/A | N/A | 200 | 30 | 30
Sand | N/A | N/A | N/A | 200 | 30 | 15
Selenium Alloy | 200 | 20-25 | 10 | 200 | 30 | 10
Silica Sand | N/A | N/A | N/A | 200 | 30 | 15
Silicon Dioxide | N/A | N/A | N/A | 180 | 30 | 15
Silicon Wafer | N/A | N/A | N/A | 180 | 30 | 15
Slag | N/A | N/A | N/A | 200 | 30 | 15
Stainless Steel | N/A | N/A | N/A | 200 | 30 | 15
Straw | N/A | N/A | N/A | 200 | 30 | 15
TCLP | 170 | 10 | 10 | N/A | N/A | N/A
Titanium Alloy | N/A | N/A | N/A | 200 | 30 | 30
Titanium Dioxide | N/A | N/A | N/A | 210 | 30 | 30
Tungsten Carbide | N/A | N/A | N/A | 230 | 30 | 20
Tungsten Oxide | N/A | N/A | N/A | 220 | 30 | 20
Urine - Human | N/A | N/A | N/A | 200 | 30 | 15
US EPA 3015a | 170 | 10 | 10 | N/A | N/A | N/A
US EPA 3051 | 175 | 5:30 | 4:30 | N/A | N/A | N/A
US EPA 3052 | 180 | 5:30 | 9:30 | N/A | N/A | N/A
US EPA 3546 - 100C | 100 | 15-20 | 15 | 100 | 30 | 15
US EPA 3546 - 110C | 110 | 15-20 | 15 | 110 | 30 | 15
US EPA 3546 - 115C | 115 | 15-20 | 15 | 115 | 30 | 15
US EPA 3546 - 120C | 120 | 15-20 | 15 | 120 | 30 | 15
US EPA 3546 - 130C | 130 | 15-20 | 15 | 130 | 30 | 15
USP 233 | 210 | 20-25 | 15 | 210 | 30 | 15
USP FP Capsule | 210 | 20-25 | 15 | 210 | 30 | 15
USP FP Gel | 210 | 20-25 | 15 | 210 | 30 | 15
USP FP Tablet | 210 | 20-25 | 15 | 210 | 30 | 15
USP RM Inorganic | 210 | 20-25 | 15 | 210 | 30 | 15
USP RM Oils | 210 | 20-25 | 15 | 210 | 30 | 15
USP RM Organic | 210 | 20-25 | 15 | 210 | 30 | 15
Vitamin | N/A | N/A | N/A | 220 | 30 | 30
Waste Activated Sludge | 200 | 20-25 | 15 | 200 | 30 | 15
Waste Motor Oil | 200 | 20-25 | 15 | 200 | 30 | 15
Waste Water - NPDES | 165 | 30 | 0 | 165 | 30 | 0
Xpress Clean | 150 | 15 | 10 | 150 | 30 | 10
Zeolite | N/A | N/A | N/A | 210 | 30 | 15